## Feuille1
Màj : 29 Mars 2016
Pointes Métallisée					Pointes Non Métallisées
Lot	Fibre	Particularité	État			Lot	Fibre	Particularité	État
					F1	1		OK
					2		?
					3		?
					4		?
					5		?
					6		?
					37	1		HS (03/2016)
					2		HS
					3		/
					4		/
					5		HS (03/2016)
					6		HS
33	1	Au 30nm	HS (03/2016)			36	1		HS (2015)
	2	Au 30nm	OK				2		HS (2015)
	3	Au 30nm	Cassée dans le support				3		/
	4	Au 30nm	?	c1			4		Légèrement cassée
	5	Au 30nm	?	c3			5		/
	6	Au 30nm	?	a1			6		HS
29	1	Au 60nm	?			35	1		/
	2	Au 60nm	OK				2		?
	3	Au 60nm	?				3		?
	4	Au 60nm	OK				4		?
	5	Au 60nm	à FIBer	b1			5		?
	6	Au 60nm	à FIBer	b3			6		/
27	1	Au 160nm	/			34	1		HS (2015)
	2	Au 160nm	/				2		/
	3	Au 160nm	?				3		/
	4	Au 160nm	HS (2015)				4		?
	5	Au 160nm	HS (03/2016)				5		?
	6	Au 160nm	/				6		/
20	1	Au 110nm	/			32	1		/
	2	Au 110nm	HS (trop courte)				2		/
	3	Au 110nm	HS (2014)				3		?
	4	Au 110nm	/				4		?
	5	Au 110nm	à FIBer				5		/
	6	Au 110nm	à FIBer				6		?
18	1	Al 130nm	/			31	1		/
	2	Al 130nm	/				2		Un peu abîmée
	3	Al 130nm	/				3		/
	4	Al 130nm	?				4		/
	5	Al 130nm	/				5		/
	6	Al 130nm	/				6		/
17	1	Au 75nm + MgF2	/			30	1		/
	2	Au 75nm + MgF2	/				2		/
	3	Au 75nm + MgF2	/				3		/
	4	Au 75nm + MgF2	?				4		/
	5	Au 75nm + MgF2	/				5		/
	6	Au 75nm + MgF2	?				6		OK
					28	1		?
					2		?
					3		/
					4		/
					5		/
					6		/
					26	1	TiO2	/
					2	TiO2	/
					3	TiO2	/
					4	TiO2	/
					5	TiO2	?
					6	TiO2	/
					24	1	TiO2	?
					2		?
					3		?
					4		/
					5		/
					6		?