## Feuille1
Màj : 29 Mars 2016
Pointes Métallisée					Pointes Non Métallisées
Lot	Fibre	Particularité	État			Lot	Fibre	Particularité	État
					F1	1		HS (04/2016)
					2		OK
					3		HS (à la gravure)
					4		Trop courte ?
					5		HS (à la gravure)
					6		OK
					37	1		HS (03/2016)
					2		HS
					3		/
					4		/
					5		HS (03/2016)
					6		HS
33	1	Au 30nm	HS (03/2016)			36	1		HS (2015)
	2	Au 30nm	OK				2		HS (2015)
	3	Au 30nm	HS (Cassée dans le support)				3		/
	4	Au 30nm	HS (FIB)				4		Légèrement cassée
	5	Au 30nm	HS (FIB)				5		/
	6	Au 30nm	HS (FIB)				6		HS
29	1	Au 60nm	OK			35	1		/
	2	Au 60nm	OK				2		/
	3	Au 60nm	OK				3		OK
	4	Au 60nm	OK				4		HS (Poussière)
	5	Au 60nm	HS (FIB)				5		OK (Bof)
	6	Au 60nm	HS (FIB)				6		/
27	1	Au 160nm	/			34	1		HS (2015)
	2	Au 160nm	/				2		/
	3	Au 160nm	OK				3		/
	4	Au 160nm	HS (2015)				4		/
	5	Au 160nm	HS (03/2016)				5		/
	6	Au 160nm	/				6		/
20	1	Au 110nm	/			32	1		/
	2	Au 110nm	HS (trop courte)				2		/
	3	Au 110nm	HS (2014)				3		OK
	4	Au 110nm	/				4		OK
	5	Au 110nm	Non FIBée, HS (2015 ? Stockage?)				5		/
	6	Au 110nm	Non FIBée, HS (2015 ? Stockage?)				6		HS (04/2016)
18	1	Al 130nm	/			31	1		/
	2	Al 130nm	/				2		Un peu abîmée
	3	Al 130nm	/				3		/
	4	Al 130nm	?				4		/
	5	Al 130nm	/				5		/
	6	Al 130nm	/				6		/
17	1	Au 75nm + MgF2	/			30	1		/
	2	Au 75nm + MgF2	/				2		/
	3	Au 75nm + MgF2	/				3		/
	4	Au 75nm + MgF2	?				4		/
	5	Au 75nm + MgF2	/				5		/
	6	Au 75nm + MgF2	?				6		HS (Poussières?)
					28	1		/
					2		/
					3		/
					4		/
					5		/
					6		/
					26	1	TiO2	/
					2	TiO2	/
					3	TiO2	/
					4	TiO2	/
					5	TiO2	?
					6	TiO2	/
					24	1	TiO2	?
					2		/
					3		OK
					4		/
					5		/
					6		OK